## Sheet1
[7 empty] | Niquel |  |  |  | Cobre |  |  |  |  | Hierro
I (A) | B (mT) | [5 empty] | N | I(A) | DeltaL/L | B | N | I(A) | DeltaL/L | B |  | N | I(A) | DeltaL/L | B
-0.09 | -2.8 |  |  |  |  | 1 | 0 | -0.15 | 0 | -3.760097399 |  |  | 0 | 0.2707341309 |  | 0 | 0.15 | 0 | 4.301565661
-0.29 | -7.5 |  |  |  |  | 2 | 1 | -0.29 | 21.1 | -7.522206827 |  |  | 0 | 0.2707341309 | se contrajo pero no lo suficionte | -1 | 0.6 | -21.1 | 16.39406025
-0.39 | -10.4 |  |  |  |  | 3 | 2 | -0.41 | 42.2 | -10.74687205 |  |  | 0 | 0.2707341309 | se exoande | 0 | 2.1 | 0 | 56.70237555
-0.49 | -13.1 |  |  |  |  | 4 | 3 | -0.51 | 63.3 | -13.43409307 |  |  | 0 | 0.2707341309 |  |  |  | 0 | 0.2707341309
-0.59 | -15.5 |  |  |  |  | 5 | 4 | -0.68 | 84.4 | -18.0023688 |  |  | 0 | 0.2707341309 |  |  |  | 0 | 0.2707341309
-0.69 | -18.4 |  |  |  |  | 6 | 5 | -0.89 | 105.5 | -23.64553295 |  |  | 0 | 0.2707341309 |  |  |  | 0 | 0.2707341309
-0.79 | -20.7 |  |  |  |  | 7 | 6 | -1.23 | 126.6 | -32.78208441 |  |  | 0 | 0.2707341309 |  |  |  | 0 | 0.2707341309
-0.89 | -23.7 |  |  |  |  | 8 | 7 | -1.94 | 147.7 | -51.86135366 |  |  | 0 | 0.2707341309 |  |  |  | 0 | 0.2707341309
-0.99 | -24.7 |  |  |  |  | 9 | 8 | -3.15 | 168.8 | -84.376728 |  |  | 0 | 0.2707341309 |  |  |  | 0 | 0.2707341309
-1.09 | -26.1 |  |  |  |  | 10 | 0 | 0.14 | 0 | 4.032843559 |  |  | 0 | 0.2707341309 |  |  |  | 0 | 0.2707341309
-1.19 | -31.4 |  |  |  |  | 11 | 1 | 0.32 | 21.1 | 8.869841395 |  |  | 0 | 0.2707341309 |  |  |  | 0 | 0.2707341309
-1.29 | -33.7 |  |  |  |  | 12 | 2 | 0.43 | 42.2 | 11.82578452 |  |  | 0 | 0.2707341309 |  |  |  | 0 | 0.2707341309
-1.39 | -35.3 |  |  |  |  | 13 | 3 | 0.59 | 63.3 | 16.12533815 |  |  | 0 | 0.2707341309 |  |  |  | 0 | 0.2707341309
-1.49 | -39.4 |  |  |  |  | 14 | 4 | 0.8 | 84.4 | 21.76850229 |  |  | 0 | 0.2707341309 |  |  |  | 0 | 0.2707341309
-1.59 | -43.6 |  |  |  |  | 15 | 5 | 1.22 | 105.5 | 33.05483057 |  |  | 0 | 0.2707341309 |  |  |  | 0 | 0.2707341309
-1.69 | -46.8 |  |  |  |  | 16 | 6 | 1.87 | 126.6 | 50.5217672 |  |  | 0 | 0.2707341309 |  |  |  | 0 | 0.2707341309
-1.79 | -49.6 | lambda | 633 | nm |  | 17 | 7 | 3.2 | 147.7 | 86.26180677 |  |  | 0 | 0.2707341309 |  |  |  | 0 | 0.2707341309
-1.89 | -50.5
-1.99 | -54.6
0.15 | 4.4
0.25 | 7.3
0.35 | 9.2 | SLOPE | 26.87221
0.45 | 11.6 | INTERCEPT | 0.2707341
0.55 | 13.9
0.65 | 18.3 |  | Ni | Fe | Cu
0.75 | 19.9 | Longitud barra (en campo) | 15 | 15 | 15
0.85 | 22.7
0.95 | 26.4
1.05 | 29.3
1.15 | 30.8
1.25 | 34.2
1.35 | 36.7
1.45 | 40.2
1.55 | 41.8
1.65 | 43.3
1.75 | 48.4
1.85 | 50.2
1.95 | 51.1

## Sheet2
Niquel
11 minimos | 3.46A